## 原始数据
波数 (cm-1) | 波长_μm | 反射率 (%)
3333.355 | 2.999981 | 18.48699549
3333.837 | 2.999547 | 18.50190246
3334.319 | 2.999113 | 18.49579668
3334.801 | 2.99868 | 18.50433915
3335.283 | 2.998246 | 18.50294407
3335.765 | 2.997813 | 18.48747337
3336.248 | 2.997379 | 18.52357823
3336.729 | 2.996947 | 18.52503314
3337.212 | 2.996513 | 18.52104424
3337.694 | 2.996081 | 18.51289462
3338.176 | 2.995648 | 18.51676023
3338.658 | 2.995215 | 18.47745501
3339.14 | 2.994783 | 18.49180689
3339.622 | 2.994351 | 18.4905623
3340.104 | 2.993919 | 18.5018304
3340.586 | 2.993487 | 18.50008995
3341.069 | 2.993054 | 18.49614246
3341.551 | 2.992622 | 18.51036424
3342.033 | 2.992191 | 18.48969391
3342.515 | 2.991759 | 18.47924527
3342.997 | 2.991328 | 18.49279526
3343.479 | 2.990897 | 18.49723307
3343.961 | 2.990465 | 18.48400979
3344.443 | 2.990035 | 18.49696948
3344.926 | 2.989603 | 18.5005054
3345.408 | 2.989172 | 18.48126327
3345.89 | 2.988741 | 18.49940212
3346.372 | 2.988311 | 18.48940056
3346.854 | 2.987881 | 18.47258668
3347.336 | 2.98745 | 18.47710046
3347.818 | 2.98702 | 18.4878736
3348.3 | 2.98659 | 18.47382545
3348.782 | 2.98616 | 18.4861171
3349.265 | 2.98573 | 18.4852786
3349.747 | 2.9853 | 18.46594369
3350.229 | 2.984871 | 18.48865256
3350.711 | 2.984441 | 18.49300355
3351.193 | 2.984012 | 18.47665834
3351.675 | 2.983583 | 18.48424349
3352.157 | 2.983154 | 18.50176731
3352.639 | 2.982725 | 18.47974394
3353.122 | 2.982295 | 18.47469637
3353.604 | 2.981867 | 18.46161113
3354.086 | 2.981438 | 18.49074273
3354.568 | 2.98101 | 18.48929951
3355.05 | 2.980582 | 18.48074572
3355.532 | 2.980153 | 18.49376656
3356.014 | 2.979725 | 18.51660257
3356.496 | 2.979297 | 18.50397468
3356.979 | 2.978869 | 18.48722003
3357.461 | 2.978441 | 18.50091306
3357.943 | 2.978014 | 18.49357452
3358.425 | 2.977586 | 18.49351648
3358.907 | 2.977159 | 18.48396599
3359.389 | 2.976732 | 18.49555347
3359.871 | 2.976305 | 18.52137224
3360.353 | 2.975878 | 18.51333839
3360.835 | 2.975451 | 18.50226424
3361.318 | 2.975023 | 18.48585007
3361.8 | 2.974597 | 18.49925708
3362.282 | 2.974171 | 18.49028399
3362.764 | 2.973744 | 18.48411165
3363.246 | 2.973318 | 18.50367517
3363.728 | 2.972892 | 18.48205919
3364.21 | 2.972466 | 18.49790091
3364.692 | 2.97204 | 18.51369848
3365.174 | 2.971615 | 18.48672721
3365.656 | 2.971189 | 18.49467826
3366.139 | 2.970763 | 18.49467145
3366.621 | 2.970337 | 18.47168947
3367.103 | 2.969912 | 18.47341759
3367.585 | 2.969487 | 18.46747069
3368.067 | 2.969062 | 18.43934478
3368.549 | 2.968637 | 18.45741726
3369.031 | 2.968213 | 18.44597319
3369.513 | 2.967788 | 18.468917
3369.996 | 2.967363 | 18.4589915
3370.478 | 2.966938 | 18.45157635
3370.96 | 2.966514 | 18.45047259
3371.442 | 2.96609 | 18.4631728
3371.924 | 2.965666 | 18.47731004
3372.406 | 2.965242 | 18.44443011
3372.888 | 2.964818 | 18.44648963
3373.37 | 2.964395 | 18.45519644
3373.853 | 2.96397 | 18.46937551
3374.335 | 2.963547 | 18.45923009
3374.817 | 2.963124 | 18.46613646
3375.299 | 2.9627 | 18.46132764
3375.781 | 2.962277 | 18.45770785
3376.263 | 2.961855 | 18.45832545
3376.745 | 2.961432 | 18.44890501
3377.227 | 2.961009 | 18.45141571
3377.709 | 2.960587 | 18.44837889
3378.192 | 2.960163 | 18.45408217
3378.674 | 2.959741 | 18.43712818
3379.156 | 2.959319 | 18.43356649
3379.638 | 2.958897 | 18.46097356
3380.12 | 2.958475 | 18.44800631
3380.602 | 2.958053 | 18.4367186
3381.084 | 2.957631 | 18.42154845
3381.566 | 2.95721 | 18.42407403
3382.049 | 2.956787 | 18.40962024
3382.531 | 2.956366 | 18.40251973
3383.013 | 2.955945 | 18.40680232
3383.495 | 2.955524 | 18.39659539
3383.977 | 2.955103 | 18.42894741
3384.459 | 2.954682 | 18.40958631
3384.941 | 2.954261 | 18.39048025
3385.423 | 2.953841 | 18.40326529
3385.906 | 2.953419 | 18.39514395
3386.387 | 2.953 | 18.40500543
3386.87 | 2.952579 | 18.38256203
3387.352 | 2.952159 | 18.37413573
3387.834 | 2.951738 | 18.36589285
3388.316 | 2.951319 | 18.37709292
3388.798 | 2.950899 | 18.37789466
3389.28 | 2.950479 | 18.38390388
3389.762 | 2.95006 | 18.37753978
3390.244 | 2.94964 | 18.37312218
3390.727 | 2.94922 | 18.39351268
3391.209 | 2.948801 | 18.37603191
3391.691 | 2.948382 | 18.37732577
3392.173 | 2.947963 | 18.37781087
3392.655 | 2.947544 | 18.38626033
3393.137 | 2.947125 | 18.36696183
3393.619 | 2.946707 | 18.34999231
3394.101 | 2.946288 | 18.3668325
3394.583 | 2.94587 | 18.36287284
3395.066 | 2.945451 | 18.36353815
3395.548 | 2.945033 | 18.37528015
3396.03 | 2.944615 | 18.35887691
3396.512 | 2.944197 | 18.34938308
3396.994 | 2.943779 | 18.35553715
3397.476 | 2.943361 | 18.33570212
3397.958 | 2.942944 | 18.33129049
3398.44 | 2.942527 | 18.33658356
3398.923 | 2.942108 | 18.31914576
3399.405 | 2.941691 | 18.33024375
3399.887 | 2.941274 | 18.31958425
3400.369 | 2.940857 | 18.32642809
3400.851 | 2.94044 | 18.33299904
3401.333 | 2.940024 | 18.32508043
3401.815 | 2.939607 | 18.29851027
3402.297 | 2.939191 | 18.30491085
3402.78 | 2.938774 | 18.28081463
3403.262 | 2.938357 | 18.29020209
3403.744 | 2.937941 | 18.2857195
3404.226 | 2.937525 | 18.26547055
3404.708 | 2.937109 | 18.28478721
3405.19 | 2.936694 | 18.28572518
3405.672 | 2.936278 | 18.23722572
3406.154 | 2.935863 | 18.25268892
3406.636 | 2.935447 | 18.26759397
3407.119 | 2.935031 | 18.24884145
3407.601 | 2.934616 | 18.25346916
3408.083 | 2.934201 | 18.25198954
3408.565 | 2.933786 | 18.22762255
3409.047 | 2.933371 | 18.26643112
3409.529 | 2.932956 | 18.25773976
3410.011 | 2.932542 | 18.25666305
3410.493 | 2.932127 | 18.25252085
3410.976 | 2.931712 | 18.25116153
3411.458 | 2.931298 | 18.23513824
3411.94 | 2.930884 | 18.24093204
3412.422 | 2.93047 | 18.23789269
3412.904 | 2.930056 | 18.22695274
3413.386 | 2.929642 | 18.22047382
3413.868 | 2.929229 | 18.24071659
3414.35 | 2.928815 | 18.22486972
3414.833 | 2.928401 | 18.22792941
3415.314 | 2.927988 | 18.20307442
3415.797 | 2.927574 | 18.20068975
3416.279 | 2.927161 | 18.21057378
3416.761 | 2.926748 | 18.19306636
3417.243 | 2.926336 | 18.2121552
3417.725 | 2.925923 | 18.21893764
3418.207 | 2.92551 | 18.2197739
3418.689 | 2.925098 | 18.19507676
3419.171 | 2.924686 | 18.21853246
3419.654 | 2.924272 | 18.20945659
3420.136 | 2.92386 | 18.17283304
3420.618 | 2.923448 | 18.18908394
3421.1 | 2.923036 | 18.1981535
3421.582 | 2.922625 | 18.18740495
3422.064 | 2.922213 | 18.18049596
3422.546 | 2.921801 | 18.16994026
3423.028 | 2.92139 | 18.18144857
3423.51 | 2.920979 | 18.16521592
3423.993 | 2.920567 | 18.15913873
3424.475 | 2.920156 | 18.19330977
3424.957 | 2.919745 | 18.17881074
3425.439 | 2.919334 | 18.17195642
3425.921 | 2.918923 | 18.17287831
3426.403 | 2.918513 | 18.1742672
3426.885 | 2.918102 | 18.15841627
3427.367 | 2.917692 | 18.16859127
3427.85 | 2.917281 | 18.15528775
3428.332 | 2.91687 | 18.16614318
3428.814 | 2.91646 | 18.14899636
3429.296 | 2.91605 | 18.16291594
3429.778 | 2.915641 | 18.15826678
3430.26 | 2.915231 | 18.14876591
3430.742 | 2.914821 | 18.14154203
3431.224 | 2.914412 | 18.15465079
3431.707 | 2.914002 | 18.11801353
3432.189 | 2.913592 | 18.13780278
3432.671 | 2.913183 | 18.12922438
3433.153 | 2.912774 | 18.10213906
3433.635 | 2.912365 | 18.11829748
3434.117 | 2.911957 | 18.12136712
3434.599 | 2.911548 | 18.10995346
3435.081 | 2.91114 | 18.1019084
3435.563 | 2.910731 | 18.11166487
3436.046 | 2.910322 | 18.11045003
3436.528 | 2.909914 | 18.11416527
3437.01 | 2.909506 | 18.13047889
3437.492 | 2.909098 | 18.1247745
3437.974 | 2.90869 | 18.11469669
3438.456 | 2.908282 | 18.11614817
3438.938 | 2.907874 | 18.11571859
3439.42 | 2.907467 | 18.10895155
3439.903 | 2.907059 | 18.10768921
3440.385 | 2.906651 | 18.11430226
3440.867 | 2.906244 | 18.10145859
3441.349 | 2.905837 | 18.0968179
3441.831 | 2.90543 | 18.09306208
3442.313 | 2.905023 | 18.10797747
3442.795 | 2.904617 | 18.09904177
3443.277 | 2.90421 | 18.10585209
3443.76 | 2.903803 | 18.08409678
3444.241 | 2.903397 | 18.07570496
3444.724 | 2.90299 | 18.09182016
3445.206 | 2.902584 | 18.08801798
3445.688 | 2.902178 | 18.08675076
3446.17 | 2.901772 | 18.08960491
3446.652 | 2.901366 | 18.09197707
3447.134 | 2.900961 | 18.08934591
3447.616 | 2.900555 | 18.09922381
3448.098 | 2.90015 | 18.07529664
3448.581 | 2.899743 | 18.0858648
3449.063 | 2.899338 | 18.09871878
3449.545 | 2.898933 | 18.08474305
3450.027 | 2.898528 | 18.08691583
3450.509 | 2.898123 | 18.06628328
3450.991 | 2.897718 | 18.05613105
3451.473 | 2.897314 | 18.07363523
3451.955 | 2.896909 | 18.04718604
3452.438 | 2.896504 | 18.06427875
3452.92 | 2.8961 | 18.05731917
3453.402 | 2.895695 | 18.03833772
3453.884 | 2.895291 | 18.07567293
3454.366 | 2.894887 | 18.07175115
3454.848 | 2.894483 | 18.05493704
3455.33 | 2.89408 | 18.06138221
3455.812 | 2.893676 | 18.08050613
3456.294 | 2.893272 | 18.04722282
3456.777 | 2.892868 | 18.07944358
3457.259 | 2.892465 | 18.0826406
3457.741 | 2.892062 | 18.07946486
3458.223 | 2.891659 | 18.06444279
3458.705 | 2.891256 | 18.07197308
3459.187 | 2.890853 | 18.07459034
3459.669 | 2.89045 | 18.05687298
3460.151 | 2.890047 | 18.07241206
3460.634 | 2.889644 | 18.07342425
3461.116 | 2.889242 | 18.05826352
3461.598 | 2.888839 | 18.05440451
3462.08 | 2.888437 | 18.05309398
3462.562 | 2.888035 | 18.06976126
3463.044 | 2.887633 | 18.03195641
3463.526 | 2.887231 | 18.03265515
3464.008 | 2.886829 | 18.03852591
3464.49 | 2.886428 | 18.0455408
3464.973 | 2.886025 | 18.05060911
3465.455 | 2.885624 | 18.05191833
3465.937 | 2.885223 | 18.05671881
3466.419 | 2.884821 | 18.05012204
3466.901 | 2.88442 | 18.02931082
3467.383 | 2.884019 | 18.04525938
3467.865 | 2.883619 | 18.05039714
3468.347 | 2.883218 | 18.03673968
3468.83 | 2.882816 | 18.04942263
3469.312 | 2.882416 | 18.05170139
3469.794 | 2.882015 | 18.06128376
3470.276 | 2.881615 | 18.06688629
3470.758 | 2.881215 | 18.04758676
3471.24 | 2.880815 | 18.06453241
3471.722 | 2.880415 | 18.05664938
3472.204 | 2.880015 | 18.05977278
3472.687 | 2.879615 | 18.0474886
3473.168 | 2.879216 | 18.04577784
3473.651 | 2.878815 | 18.057821
3474.133 | 2.878416 | 18.07607151
3474.615 | 2.878017 | 18.04852697
3475.097 | 2.877618 | 18.05316337
3475.579 | 2.877218 | 18.04617165
3476.061 | 2.876819 | 18.0579557
3476.543 | 2.876421 | 18.05435511
3477.025 | 2.876022 | 18.04356296
3477.508 | 2.875622 | 18.03856891
3477.99 | 2.875224 | 18.05815518
3478.472 | 2.874825 | 18.03981509
3478.954 | 2.874427 | 18.04251938
3479.436 | 2.874029 | 18.05993245
3479.918 | 2.873631 | 18.05002906
3480.4 | 2.873233 | 18.09086251
3480.882 | 2.872835 | 18.08375862
3481.365 | 2.872437 | 18.06382625
3481.847 | 2.872039 | 18.07440077
3482.329 | 2.871641 | 18.07571149
3482.811 | 2.871244 | 18.06300213
3483.293 | 2.870847 | 18.07729623
3483.775 | 2.870449 | 18.08412581
3484.257 | 2.870052 | 18.07053378
3484.739 | 2.869655 | 18.06628468
3485.221 | 2.869259 | 18.06866969
3485.704 | 2.868861 | 18.05757682
3486.186 | 2.868464 | 18.06302285
3486.668 | 2.868068 | 18.05323879
3487.15 | 2.867671 | 18.05849257
3487.632 | 2.867275 | 18.06551493
3488.114 | 2.866879 | 18.06742414
3488.596 | 2.866483 | 18.06866129
3489.078 | 2.866087 | 18.08865043
3489.561 | 2.86569 | 18.07478367
3490.043 | 2.865294 | 18.08478684
3490.525 | 2.864899 | 18.08254513
3491.007 | 2.864503 | 18.09965016
3491.489 | 2.864108 | 18.10400439
3491.971 | 2.863712 | 18.09981455
3492.453 | 2.863317 | 18.08970987
3492.935 | 2.862922 | 18.09901954
3493.417 | 2.862527 | 18.08203123
3493.9 | 2.862131 | 18.09881741
3494.382 | 2.861736 | 18.10573254
3494.864 | 2.861342 | 18.08957583
3495.346 | 2.860947 | 18.11082215
3495.828 | 2.860553 | 18.11699682
3496.31 | 2.860158 | 18.11357144
3496.792 | 2.859764 | 18.10491626
3497.274 | 2.85937 | 18.10192033
3497.757 | 2.858975 | 18.11410078
3498.239 | 2.858581 | 18.09626317
3498.721 | 2.858187 | 18.10505379
3499.203 | 2.857794 | 18.11540351
3499.685 | 2.8574 | 18.09813551
3500.167 | 2.857007 | 18.10455657
3500.649 | 2.856613 | 18.10540574
3501.131 | 2.85622 | 18.10614754
3501.614 | 2.855826 | 18.11059489
3502.095 | 2.855434 | 18.11982971
3502.578 | 2.85504 | 18.12233923
3503.06 | 2.854647 | 18.11982845
3503.542 | 2.854254 | 18.1286589
3504.024 | 2.853862 | 18.13102982
3504.506 | 2.853469 | 18.13968304
3504.988 | 2.853077 | 18.17012402
3505.47 | 2.852685 | 18.14420041
3505.952 | 2.852292 | 18.1402953
3506.435 | 2.851899 | 18.13417105
3506.917 | 2.851507 | 18.15524982
3507.399 | 2.851116 | 18.14617497
3507.881 | 2.850724 | 18.15674689
3508.363 | 2.850332 | 18.15248689
3508.845 | 2.849941 | 18.14889478
3509.327 | 2.849549 | 18.17374831
3509.809 | 2.849158 | 18.16587018
3510.292 | 2.848766 | 18.18570198
3510.774 | 2.848375 | 18.17627361
3511.256 | 2.847984 | 18.15820594
3511.738 | 2.847593 | 18.17143678
3512.22 | 2.847202 | 18.17091513
3512.702 | 2.846811 | 18.15980074
3513.184 | 2.846421 | 18.1839369
3513.666 | 2.84603 | 18.1891019
3514.148 | 2.84564 | 18.17364949
3514.631 | 2.845249 | 18.19504368
3515.113 | 2.844859 | 18.20424357
3515.595 | 2.844469 | 18.18581983
3516.077 | 2.844079 | 18.21424337
3516.559 | 2.843689 | 18.20966806
3517.041 | 2.843299 | 18.20540971
3517.523 | 2.84291 | 18.19593826
3518.005 | 2.84252 | 18.20913825
3518.488 | 2.84213 | 18.21877159
3518.97 | 2.841741 | 18.20162068
3519.452 | 2.841351 | 18.1989391
3519.934 | 2.840962 | 18.22547323
3520.416 | 2.840573 | 18.20008061
3520.898 | 2.840185 | 18.23429885
3521.38 | 2.839796 | 18.20717074
3521.862 | 2.839407 | 18.2163229
3522.344 | 2.839019 | 18.21648189
3522.827 | 2.838629 | 18.20739229
3523.309 | 2.838241 | 18.23536553
3523.791 | 2.837853 | 18.21013835
3524.273 | 2.837465 | 18.21419691
3524.755 | 2.837077 | 18.22953797
3525.237 | 2.836689 | 18.21884901
3525.719 | 2.836301 | 18.2275424
3526.201 | 2.835913 | 18.26534361
3526.684 | 2.835525 | 18.24018079
3527.166 | 2.835137 | 18.2701322
3527.648 | 2.83475 | 18.27258882
3528.13 | 2.834363 | 18.27271448
3528.612 | 2.833976 | 18.28188274
3529.094 | 2.833588 | 18.28460593
3529.576 | 2.833201 | 18.29681555
3530.058 | 2.832815 | 18.30364136
3530.541 | 2.832427 | 18.31761819
3531.022 | 2.832041 | 18.30111213
3531.505 | 2.831654 | 18.31755288
3531.987 | 2.831267 | 18.30692704
3532.469 | 2.830881 | 18.31968262
3532.951 | 2.830495 | 18.31088431
3533.433 | 2.830109 | 18.31716254
3533.915 | 2.829723 | 18.31291321
3534.397 | 2.829337 | 18.30645985
3534.879 | 2.828951 | 18.32588361
3535.362 | 2.828565 | 18.31678134
3535.844 | 2.828179 | 18.31218071
3536.326 | 2.827794 | 18.34744922
3536.808 | 2.827408 | 18.33249084
3537.29 | 2.827023 | 18.33704825
3537.772 | 2.826638 | 18.34759848
3538.254 | 2.826253 | 18.32627033
3538.736 | 2.825868 | 18.33043022
3539.219 | 2.825482 | 18.32948603
3539.701 | 2.825097 | 18.34286786
3540.183 | 2.824713 | 18.35568073
3540.665 | 2.824328 | 18.34302081
3541.147 | 2.823944 | 18.35613443
3541.629 | 2.823559 | 18.35814387
3542.111 | 2.823175 | 18.35366231
3542.593 | 2.822791 | 18.36675143
3543.075 | 2.822407 | 18.33423403
3543.558 | 2.822022 | 18.39130321
3544.04 | 2.821639 | 18.3597036
3544.522 | 2.821255 | 18.36331166
3545.004 | 2.820871 | 18.37220157
3545.486 | 2.820488 | 18.37112623
3545.968 | 2.820104 | 18.3667754
3546.45 | 2.819721 | 18.33907268
3546.932 | 2.819338 | 18.3725613
3547.415 | 2.818954 | 18.38461622
3547.897 | 2.818571 | 18.35583189
3548.379 | 2.818188 | 18.35616253
3548.861 | 2.817805 | 18.37369859
3549.343 | 2.817423 | 18.38406132
3549.825 | 2.81704 | 18.36715811
3550.307 | 2.816658 | 18.35396189
3550.789 | 2.816275 | 18.35056557
3551.271 | 2.815893 | 18.3641585
3551.754 | 2.81551 | 18.40314922
3552.236 | 2.815128 | 18.40169446
3552.718 | 2.814746 | 18.3819689
3553.2 | 2.814365 | 18.40299612
3553.682 | 2.813983 | 18.40776342
3554.164 | 2.813601 | 18.40516399
3554.646 | 2.81322 | 18.42293682
3555.128 | 2.812838 | 18.41193124
3555.611 | 2.812456 | 18.4055503
3556.093 | 2.812075 | 18.42935056
3556.575 | 2.811694 | 18.4086683
3557.057 | 2.811313 | 18.42080263
3557.539 | 2.810932 | 18.42357862
3558.021 | 2.810551 | 18.41329379
3558.503 | 2.81017 | 18.42023073
3558.985 | 2.80979 | 18.44211653
3559.468 | 2.809409 | 18.43490321
3559.949 | 2.809029 | 18.44655282
3560.432 | 2.808648 | 18.45399794
3560.914 | 2.808268 | 18.45575684
3561.396 | 2.807888 | 18.45853797
3561.878 | 2.807508 | 18.44503067
3562.36 | 2.807128 | 18.46062588
3562.842 | 2.806748 | 18.44806737
3563.324 | 2.806368 | 18.47000581
3563.806 | 2.805989 | 18.45504682
3564.289 | 2.805609 | 18.46820461
3564.771 | 2.805229 | 18.46665106
3565.253 | 2.80485 | 18.45144829
3565.735 | 2.804471 | 18.46655862
3566.217 | 2.804092 | 18.47710576
3566.699 | 2.803713 | 18.47605633
3567.181 | 2.803334 | 18.5087948
3567.663 | 2.802955 | 18.49151437
3568.146 | 2.802576 | 18.48742938
3568.628 | 2.802197 | 18.49516352
3569.11 | 2.801819 | 18.48700651
3569.592 | 2.801441 | 18.50285331
3570.074 | 2.801062 | 18.50397159
3570.556 | 2.800684 | 18.50462871
3571.038 | 2.800306 | 18.47626391
3571.52 | 2.799928 | 18.50023657
3572.002 | 2.799551 | 18.47972209
3572.485 | 2.799172 | 18.47280106
3572.967 | 2.798794 | 18.49247527
3573.449 | 2.798417 | 18.48218521
3573.931 | 2.798039 | 18.49501574
3574.413 | 2.797662 | 18.4856613
3574.895 | 2.797285 | 18.49630794
3575.377 | 2.796908 | 18.47991918
3575.859 | 2.796531 | 18.47593343
3576.342 | 2.796153 | 18.49494105
3576.824 | 2.795776 | 18.48122781
3577.306 | 2.7954 | 18.49812119
3577.788 | 2.795023 | 18.5151115
3578.27 | 2.794647 | 18.49678135
3578.752 | 2.79427 | 18.50622357
3579.234 | 2.793894 | 18.50944337
3579.716 | 2.793518 | 18.51561395
3580.198 | 2.793142 | 18.51706219
3580.681 | 2.792765 | 18.52298733
3581.163 | 2.792389 | 18.51476065
3581.645 | 2.792013 | 18.51584444
3582.127 | 2.791637 | 18.51642344
3582.609 | 2.791262 | 18.50242186
3583.091 | 2.790886 | 18.50710984
3583.573 | 2.790511 | 18.50123615
3584.055 | 2.790136 | 18.50000585
3584.538 | 2.78976 | 18.48122401
3585.02 | 2.789385 | 18.50331537
3585.502 | 2.78901 | 18.52386778
3585.984 | 2.788635 | 18.5244723
3586.466 | 2.78826 | 18.5193972
3586.948 | 2.787885 | 18.51344962
3587.43 | 2.787511 | 18.51855455
3587.912 | 2.787136 | 18.54712735
3588.395 | 2.786761 | 18.5385273
3588.876 | 2.786388 | 18.56107216
3589.359 | 2.786013 | 18.54805593
3589.841 | 2.785639 | 18.54925945
3590.323 | 2.785265 | 18.53612626
3590.805 | 2.784891 | 18.53384276
3591.287 | 2.784517 | 18.55304984
3591.769 | 2.784143 | 18.54941146
3592.251 | 2.78377 | 18.53734459
3592.733 | 2.783396 | 18.54195466
3593.216 | 2.783022 | 18.5238639
3593.698 | 2.782649 | 18.5233357
3594.18 | 2.782276 | 18.52190221
3594.662 | 2.781903 | 18.54842659
3595.144 | 2.78153 | 18.5196482
3595.626 | 2.781157 | 18.5211393
3596.108 | 2.780784 | 18.53168066
3596.59 | 2.780411 | 18.50867351
3597.073 | 2.780038 | 18.53846943
3597.555 | 2.779666 | 18.52569025
3598.037 | 2.779293 | 18.53939703
3598.519 | 2.778921 | 18.52383118
3599.001 | 2.778549 | 18.53786191
3599.483 | 2.778177 | 18.53368016
3599.965 | 2.777805 | 18.55415444
3600.447 | 2.777433 | 18.550205
3600.929 | 2.777061 | 18.55554876
3601.412 | 2.776689 | 18.56720785
3601.894 | 2.776317 | 18.54614156
3602.376 | 2.775946 | 18.5228288
3602.858 | 2.775574 | 18.5742893
3603.34 | 2.775203 | 18.5407835
3603.822 | 2.774832 | 18.54087305
3604.304 | 2.774461 | 18.55250409
3604.786 | 2.77409 | 18.55380771
3605.269 | 2.773718 | 18.52255021
3605.751 | 2.773347 | 18.54833624
3606.233 | 2.772977 | 18.56112598
3606.715 | 2.772606 | 18.57342823
3607.197 | 2.772236 | 18.56479907
3607.679 | 2.771865 | 18.57503751
3608.161 | 2.771495 | 18.5753184
3608.643 | 2.771125 | 18.5798464
3609.125 | 2.770755 | 18.56771854
3609.608 | 2.770384 | 18.58120984
3610.09 | 2.770014 | 18.56701575
3610.572 | 2.769644 | 18.56348212
3611.054 | 2.769275 | 18.59373784
3611.536 | 2.768905 | 18.55965271
3612.018 | 2.768535 | 18.57448872
3612.5 | 2.768166 | 18.55213777
3612.982 | 2.767797 | 18.5722949
3613.465 | 2.767427 | 18.57130336
3613.947 | 2.767058 | 18.54325762
3614.429 | 2.766689 | 18.54175322
3614.911 | 2.76632 | 18.53690856
3615.393 | 2.765951 | 18.54407702
3615.875 | 2.765582 | 18.52720481
3616.357 | 2.765214 | 18.51371985
3616.839 | 2.764845 | 18.50663946
3617.322 | 2.764476 | 18.51034406
3617.803 | 2.764108 | 18.52076615
3618.286 | 2.76374 | 18.4954004
3618.768 | 2.763371 | 18.49891473
3619.25 | 2.763003 | 18.46152959
3619.732 | 2.762635 | 18.49973654
3620.214 | 2.762268 | 18.51190933
3620.696 | 2.7619 | 18.49441357
3621.178 | 2.761532 | 18.49527434
3621.66 | 2.761165 | 18.48587349
3622.143 | 2.760797 | 18.49834585
3622.625 | 2.760429 | 18.47784653
3623.107 | 2.760062 | 18.49363921
3623.589 | 2.759695 | 18.49848766
3624.071 | 2.759328 | 18.48880519
3624.553 | 2.758961 | 18.4886857
3625.035 | 2.758594 | 18.50148228
3625.517 | 2.758227 | 18.50882378
3626 | 2.75786 | 18.52222656
3626.482 | 2.757493 | 18.52019368
3626.964 | 2.757127 | 18.52595284
3627.446 | 2.756761 | 18.54032684
3627.928 | 2.756394 | 18.54350105
3628.41 | 2.756028 | 18.55197576
3628.892 | 2.755662 | 18.54426251
3629.374 | 2.755296 | 18.54904682
3629.856 | 2.75493 | 18.55563163
3630.339 | 2.754564 | 18.54112908
3630.821 | 2.754198 | 18.53472618
3631.303 | 2.753832 | 18.49716882
3631.785 | 2.753467 | 18.50692152
3632.267 | 2.753102 | 18.51525279
3632.749 | 2.752736 | 18.50589728
3633.231 | 2.752371 | 18.48781991
3633.713 | 2.752006 | 18.4815835
3634.196 | 2.75164 | 18.47475516
3634.678 | 2.751275 | 18.48611537
3635.16 | 2.750911 | 18.47656328
3635.642 | 2.750546 | 18.47671086
3636.124 | 2.750181 | 18.47263341
3636.606 | 2.749817 | 18.45272069
3637.088 | 2.749452 | 18.45460887
3637.57 | 2.749088 | 18.4466236
3638.052 | 2.748724 | 18.43996301
3638.535 | 2.748359 | 18.44684038
3639.017 | 2.747995 | 18.45694933
3639.499 | 2.747631 | 18.43692904
3639.981 | 2.747267 | 18.4488329
3640.463 | 2.746903 | 18.43877988
3640.945 | 2.74654 | 18.42098579
3641.427 | 2.746176 | 18.41104519
3641.909 | 2.745813 | 18.41205779
3642.392 | 2.745449 | 18.42989191
3642.874 | 2.745085 | 18.41691528
3643.356 | 2.744722 | 18.42980758
3643.838 | 2.744359 | 18.40962018
3644.32 | 2.743996 | 18.40605894
3644.802 | 2.743633 | 18.41132799
3645.284 | 2.74327 | 18.41004035
3645.766 | 2.742908 | 18.38695123
3646.249 | 2.742544 | 18.38575056
3646.73 | 2.742183 | 18.38074289
3647.213 | 2.74182 | 18.36690656
3647.695 | 2.741457 | 18.38312804
3648.177 | 2.741095 | 18.38932946
3648.659 | 2.740733 | 18.39903137
3649.141 | 2.740371 | 18.38328245
3649.623 | 2.740009 | 18.38697118
3650.105 | 2.739647 | 18.40686042
3650.587 | 2.739285 | 18.39352504
3651.07 | 2.738923 | 18.39434295
3651.552 | 2.738562 | 18.38342038
3652.034 | 2.7382 | 18.36903209
3652.516 | 2.737839 | 18.3487025
3652.998 | 2.737478 | 18.35725116
3653.48 | 2.737116 | 18.31948854
3653.962 | 2.736755 | 18.34001714
3654.444 | 2.736394 | 18.34208284
3654.927 | 2.736033 | 18.34013697
3655.409 | 2.735672 | 18.35167951
3655.891 | 2.735311 | 18.33843017
3656.373 | 2.734951 | 18.33528316
3656.855 | 2.73459 | 18.35438999
3657.337 | 2.73423 | 18.35815296
3657.819 | 2.73387 | 18.35199216
3658.301 | 2.733509 | 18.35692183
3658.783 | 2.733149 | 18.36819758
3659.266 | 2.732788 | 18.3566756
3659.748 | 2.732429 | 18.34837329
3660.23 | 2.732069 | 18.37536711
3660.712 | 2.731709 | 18.34334754
3661.194 | 2.731349 | 18.33871841
3661.676 | 2.73099 | 18.34147125
3662.158 | 2.73063 | 18.3390772
3662.64 | 2.730271 | 18.33060152
3663.123 | 2.729911 | 18.33414343
3663.605 | 2.729552 | 18.31943375
3664.087 | 2.729193 | 18.30964128
3664.569 | 2.728834 | 18.31590947
3665.051 | 2.728475 | 18.31493522
3665.533 | 2.728116 | 18.29358181
3666.015 | 2.727758 | 18.29648966
3666.497 | 2.727399 | 18.30002863
3666.979 | 2.72704 | 18.29577402
3667.462 | 2.726681 | 18.27734551
3667.944 | 2.726323 | 18.27415966
3668.426 | 2.725965 | 18.27292484
3668.908 | 2.725607 | 18.28063742
3669.39 | 2.725249 | 18.28817585
3669.872 | 2.724891 | 18.2927992
3670.354 | 2.724533 | 18.27759954
3670.836 | 2.724175 | 18.28545295
3671.319 | 2.723817 | 18.28449792
3671.801 | 2.723459 | 18.28679448
3672.283 | 2.723102 | 18.25101403
3672.765 | 2.722744 | 18.23627101
3673.247 | 2.722387 | 18.26464457
3673.729 | 2.72203 | 18.2557505
3674.211 | 2.721673 | 18.25757011
3674.693 | 2.721316 | 18.24861484
3675.176 | 2.720958 | 18.26666161
3675.657 | 2.720602 | 18.26325391
3676.14 | 2.720245 | 18.28187118
3676.622 | 2.719888 | 18.25239906
3677.104 | 2.719531 | 18.25949288
3677.586 | 2.719175 | 18.26377235
3678.068 | 2.718819 | 18.24220355
3678.55 | 2.718462 | 18.27536175
3679.032 | 2.718106 | 18.25325483
3679.514 | 2.71775 | 18.23243895
3679.997 | 2.717394 | 18.26960555
3680.479 | 2.717038 | 18.26795289
3680.961 | 2.716682 | 18.23563594
3681.443 | 2.716326 | 18.24148458
3681.925 | 2.715971 | 18.24771724
3682.407 | 2.715615 | 18.2435925
3682.889 | 2.71526 | 18.23868393
3683.371 | 2.714904 | 18.24006734
3683.854 | 2.714548 | 18.24253851
3684.336 | 2.714193 | 18.22076027
3684.818 | 2.713838 | 18.241969
3685.3 | 2.713483 | 18.21337509
3685.782 | 2.713128 | 18.21279127
3686.264 | 2.712774 | 18.21019166
3686.746 | 2.712419 | 18.18465559
3687.228 | 2.712064 | 18.18580377
3687.71 | 2.71171 | 18.18659155
3688.193 | 2.711355 | 18.17841124
3688.675 | 2.711001 | 18.15175762
3689.157 | 2.710646 | 18.18885656
3689.639 | 2.710292 | 18.17570656
3690.121 | 2.709938 | 18.18601834
3690.603 | 2.709584 | 18.19103696
3691.085 | 2.70923 | 18.17518825
3691.567 | 2.708877 | 18.17256396
3692.05 | 2.708522 | 18.16891618
3692.532 | 2.708169 | 18.16324173
3693.014 | 2.707815 | 18.19203934
3693.496 | 2.707462 | 18.17358698
3693.978 | 2.707109 | 18.17987387
3694.46 | 2.706756 | 18.15066746
3694.942 | 2.706402 | 18.13934434
3695.424 | 2.706049 | 18.14119989
3695.906 | 2.705697 | 18.14522397
3696.389 | 2.705343 | 18.15881181
3696.871 | 2.70499 | 18.14379682
3697.353 | 2.704638 | 18.14613047
3697.835 | 2.704285 | 18.14511556
3698.317 | 2.703933 | 18.14190355
3698.799 | 2.70358 | 18.16368756
3699.281 | 2.703228 | 18.14218384
3699.763 | 2.702876 | 18.14619998
3700.246 | 2.702523 | 18.17253286
3700.728 | 2.702171 | 18.17075017
3701.21 | 2.701819 | 18.18716833
3701.692 | 2.701467 | 18.1784146
3702.174 | 2.701116 | 18.18237276
3702.656 | 2.700764 | 18.1653002
3703.138 | 2.700412 | 18.16697135
3703.62 | 2.700061 | 18.18281324
3704.103 | 2.699709 | 18.18844507
3704.584 | 2.699358 | 18.18394106
3705.067 | 2.699007 | 18.16434402
3705.549 | 2.698655 | 18.15604809
3706.031 | 2.698304 | 18.11611662
3706.513 | 2.697954 | 18.10770318
3706.995 | 2.697603 | 18.1146323
3707.477 | 2.697252 | 18.11243071
3707.959 | 2.696901 | 18.11443471
3708.441 | 2.696551 | 18.09512941
3708.924 | 2.6962 | 18.09565037
3709.406 | 2.695849 | 18.09143568
3709.888 | 2.695499 | 18.10073139
3710.37 | 2.695149 | 18.11132058
3710.852 | 2.694799 | 18.11206764
3711.334 | 2.694449 | 18.1106071
3711.816 | 2.694099 | 18.12640166
3712.298 | 2.693749 | 18.13659627
3712.781 | 2.693399 | 18.13772983
3713.263 | 2.693049 | 18.12814128
3713.745 | 2.6927 | 18.15357849
3714.227 | 2.69235 | 18.15107037
3714.709 | 2.692001 | 18.15875067
3715.191 | 2.691652 | 18.16798484
3715.673 | 2.691302 | 18.14744238
3716.155 | 2.690953 | 18.1718936
3716.637 | 2.690604 | 18.15119184
3717.12 | 2.690255 | 18.16716967
3717.602 | 2.689906 | 18.16990535
3718.084 | 2.689557 | 18.14853718
3718.566 | 2.689209 | 18.15438846
3719.048 | 2.68886 | 18.14016082
3719.53 | 2.688512 | 18.15144134
3720.012 | 2.688163 | 18.15567365
3720.494 | 2.687815 | 18.16872644
3720.977 | 2.687466 | 18.15739771
3721.459 | 2.687118 | 18.13433865
3721.941 | 2.68677 | 18.14756708
3722.423 | 2.686422 | 18.15282008
3722.905 | 2.686074 | 18.15415788
3723.387 | 2.685727 | 18.17193252
3723.869 | 2.685379 | 18.16134109
3724.351 | 2.685032 | 18.15606676
3724.833 | 2.684684 | 18.15245922
3725.316 | 2.684336 | 18.15283404
3725.798 | 2.683989 | 18.17545939
3726.28 | 2.683642 | 18.15485752
3726.762 | 2.683295 | 18.15565576
3727.244 | 2.682948 | 18.14498082
3727.726 | 2.682601 | 18.13122231
3728.208 | 2.682254 | 18.13080408
3728.69 | 2.681907 | 18.13760308
3729.173 | 2.68156 | 18.1100802
3729.655 | 2.681213 | 18.10935655
3730.137 | 2.680867 | 18.11648949
3730.619 | 2.68052 | 18.1213982
3731.101 | 2.680174 | 18.1171775
3731.583 | 2.679828 | 18.11736144
3732.065 | 2.679482 | 18.11275143
3732.547 | 2.679136 | 18.1188736
3733.03 | 2.678789 | 18.12727863
3733.511 | 2.678444 | 18.13618484
3733.994 | 2.678098 | 18.11872935
3734.476 | 2.677752 | 18.14287901
3734.958 | 2.677406 | 18.16277458
3735.44 | 2.677061 | 18.15347663
3735.922 | 2.676715 | 18.16987674
3736.404 | 2.67637 | 18.17167644
3736.886 | 2.676025 | 18.1650265
3737.368 | 2.67568 | 18.17598713
3737.851 | 2.675334 | 18.16977842
3738.333 | 2.674989 | 18.17560623
3738.815 | 2.674644 | 18.13054911
3739.297 | 2.674299 | 18.13842768
3739.779 | 2.673955 | 18.14045347
3740.261 | 2.67361 | 18.12699461
3740.743 | 2.673266 | 18.12367811
3741.225 | 2.672921 | 18.11068579
3741.708 | 2.672576 | 18.11559282
3742.19 | 2.672232 | 18.10194239
3742.672 | 2.671888 | 18.11137279
3743.154 | 2.671544 | 18.11774717
3743.636 | 2.6712 | 18.11233658
3744.118 | 2.670856 | 18.12716841
3744.6 | 2.670512 | 18.14394349
3745.082 | 2.670169 | 18.15140002
3745.564 | 2.669825 | 18.15514907
3746.047 | 2.669481 | 18.17391381
3746.529 | 2.669137 | 18.17063617
3747.011 | 2.668794 | 18.15590075
3747.493 | 2.668451 | 18.16877607
3747.975 | 2.668107 | 18.17139304
3748.457 | 2.667764 | 18.19572228
3748.939 | 2.667421 | 18.17618143
3749.421 | 2.667078 | 18.16234396
3749.904 | 2.666735 | 18.19183051
3750.386 | 2.666392 | 18.17722005
3750.868 | 2.66605 | 18.15407702
3751.35 | 2.665707 | 18.171863
3751.832 | 2.665365 | 18.16349831
3752.314 | 2.665022 | 18.18416207
3752.796 | 2.66468 | 18.1795404
3753.278 | 2.664338 | 18.17833401
3753.76 | 2.663996 | 18.16524851
3754.243 | 2.663653 | 18.16124258
3754.725 | 2.663311 | 18.16267296
3755.207 | 2.662969 | 18.15202886
3755.689 | 2.662627 | 18.15081287
3756.171 | 2.662286 | 18.15710753
3756.653 | 2.661944 | 18.18378439
3757.135 | 2.661603 | 18.19111324
3757.617 | 2.661261 | 18.18106793
3758.1 | 2.660919 | 18.20366607
3758.582 | 2.660578 | 18.20130649
3759.064 | 2.660237 | 18.23255677
3759.546 | 2.659896 | 18.23968175
3760.028 | 2.659555 | 18.24045299
3760.51 | 2.659214 | 18.24575407
3760.992 | 2.658873 | 18.24249039
3761.474 | 2.658532 | 18.26151861
3761.957 | 2.658191 | 18.23949625
3762.438 | 2.657851 | 18.26463236
3762.921 | 2.65751 | 18.26356715
3763.403 | 2.65717 | 18.27246443
3763.885 | 2.656829 | 18.26057361
3764.367 | 2.656489 | 18.28002547
3764.849 | 2.656149 | 18.27918366
3765.331 | 2.655809 | 18.28146605
3765.813 | 2.655469 | 18.30050325
3766.295 | 2.655129 | 18.28108716
3766.778 | 2.654789 | 18.27754959
3767.26 | 2.654449 | 18.27497227
3767.742 | 2.65411 | 18.29997867
3768.224 | 2.65377 | 18.30500444
3768.706 | 2.653431 | 18.28308834
3769.188 | 2.653091 | 18.29262491
3769.67 | 2.652752 | 18.30934709
3770.152 | 2.652413 | 18.30886773
3770.635 | 2.652073 | 18.3238682
3771.117 | 2.651734 | 18.3262228
3771.599 | 2.651395 | 18.33993651
3772.081 | 2.651057 | 18.31597379
3772.563 | 2.650718 | 18.31045329
3773.045 | 2.650379 | 18.32444809
3773.527 | 2.650041 | 18.30916005
3774.009 | 2.649702 | 18.31218406
3774.491 | 2.649364 | 18.30960931
3774.974 | 2.649025 | 18.30478466
3775.456 | 2.648687 | 18.30898096
3775.938 | 2.648349 | 18.28350391
3776.42 | 2.648011 | 18.31219072
3776.902 | 2.647673 | 18.3227891
3777.384 | 2.647335 | 18.29835108
3777.866 | 2.646997 | 18.30775598
3778.348 | 2.646659 | 18.28145149
3778.831 | 2.646321 | 18.31182818
3779.313 | 2.645984 | 18.31489086
3779.795 | 2.645646 | 18.31348624
3780.277 | 2.645309 | 18.32248167
3780.759 | 2.644972 | 18.32686553
3781.241 | 2.644634 | 18.33552037
3781.723 | 2.644297 | 18.32096094
3782.205 | 2.64396 | 18.32926864
3782.688 | 2.643623 | 18.34598912
3783.17 | 2.643286 | 18.36403843
3783.652 | 2.642949 | 18.35014285
3784.134 | 2.642613 | 18.33720601
3784.616 | 2.642276 | 18.37681159
3785.098 | 2.64194 | 18.38738072
3785.58 | 2.641603 | 18.37417174
3786.062 | 2.641267 | 18.37971057
3786.544 | 2.640931 | 18.40668616
3787.027 | 2.640594 | 18.38802979
3787.509 | 2.640258 | 18.40635743
3787.991 | 2.639922 | 18.38485476
3788.473 | 2.639586 | 18.41469941
3788.955 | 2.63925 | 18.40979316
3789.437 | 2.638914 | 18.40788193
3789.919 | 2.638579 | 18.40574624
3790.401 | 2.638243 | 18.40316528
3790.884 | 2.637907 | 18.40478545
3791.365 | 2.637572 | 18.40558108
3791.848 | 2.637237 | 18.39435145
3792.33 | 2.636901 | 18.39762505
3792.812 | 2.636566 | 18.4064726
3793.294 | 2.636231 | 18.38344058
3793.776 | 2.635896 | 18.38203562
3794.258 | 2.635561 | 18.40013224
3794.74 | 2.635227 | 18.40454853
3795.222 | 2.634892 | 18.40821949
3795.705 | 2.634557 | 18.40836304
3796.187 | 2.634222 | 18.42157651
3796.669 | 2.633888 | 18.42462039
3797.151 | 2.633553 | 18.43715924
3797.633 | 2.633219 | 18.41945198
3798.115 | 2.632885 | 18.43319401
3798.597 | 2.632551 | 18.4396959
3799.079 | 2.632217 | 18.44120622
3799.562 | 2.631882 | 18.44721147
3800.044 | 2.631548 | 18.44716909
3800.526 | 2.631215 | 18.45115786
3801.008 | 2.630881 | 18.46442492
3801.49 | 2.630547 | 18.45508173
3801.972 | 2.630214 | 18.45037896
3802.454 | 2.629881 | 18.46105082
3802.936 | 2.629547 | 18.45134136
3803.418 | 2.629214 | 18.45415198
3803.901 | 2.62888 | 18.43919066
3804.383 | 2.628547 | 18.45461149
3804.865 | 2.628214 | 18.45867938
3805.347 | 2.627881 | 18.45860521
3805.829 | 2.627548 | 18.46970638
3806.311 | 2.627216 | 18.46622585
3806.793 | 2.626883 | 18.46280282
3807.275 | 2.62655 | 18.49879569
3807.758 | 2.626217 | 18.49631112
3808.24 | 2.625885 | 18.5044982
3808.722 | 2.625553 | 18.50885098
3809.204 | 2.62522 | 18.51601711
3809.686 | 2.624888 | 18.52826568
3810.168 | 2.624556 | 18.52364303
3810.65 | 2.624224 | 18.53812261
3811.132 | 2.623892 | 18.51852456
3811.615 | 2.62356 | 18.51491493
3812.097 | 2.623228 | 18.53398037
3812.579 | 2.622896 | 18.53753048
3813.061 | 2.622565 | 18.53713421
3813.543 | 2.622233 | 18.54404147
3814.025 | 2.621902 | 18.54893258
3814.507 | 2.621571 | 18.55918197
3814.989 | 2.62124 | 18.56115646
3815.471 | 2.620908 | 18.57166485
3815.954 | 2.620577 | 18.58548115
3816.436 | 2.620246 | 18.58809956
3816.918 | 2.619915 | 18.59878271
3817.4 | 2.619584 | 18.59052737
3817.882 | 2.619253 | 18.57829353
3818.364 | 2.618923 | 18.60381816
3818.846 | 2.618592 | 18.59469367
3819.328 | 2.618262 | 18.57069839
3819.811 | 2.617931 | 18.59295292
3820.292 | 2.617601 | 18.61324106
3820.775 | 2.61727 | 18.5865657
3821.257 | 2.61694 | 18.57599153
3821.739 | 2.61661 | 18.60805861
3822.221 | 2.61628 | 18.59717998
3822.703 | 2.61595 | 18.61933043
3823.185 | 2.61562 | 18.61729172
3823.667 | 2.615291 | 18.62095691
3824.149 | 2.614961 | 18.60674827
3824.632 | 2.614631 | 18.60341176
3825.114 | 2.614301 | 18.58382464
3825.596 | 2.613972 | 18.60349209
3826.078 | 2.613642 | 18.59878013
3826.56 | 2.613313 | 18.58460802
3827.042 | 2.612984 | 18.58835243
3827.524 | 2.612655 | 18.5781514
3828.006 | 2.612326 | 18.56104758
3828.489 | 2.611997 | 18.55748753
3828.971 | 2.611668 | 18.56101357
3829.453 | 2.611339 | 18.55769401
3829.935 | 2.61101 | 18.57314405
3830.417 | 2.610682 | 18.57267438
3830.899 | 2.610353 | 18.56214638
3831.381 | 2.610025 | 18.57387458
3831.863 | 2.609697 | 18.58207464
3832.345 | 2.609368 | 18.59621902
3832.828 | 2.60904 | 18.58341375
3833.31 | 2.608712 | 18.61635121
3833.792 | 2.608384 | 18.61913639
3834.274 | 2.608056 | 18.6008981
3834.756 | 2.607728 | 18.60931635
3835.238 | 2.6074 | 18.63525178
3835.72 | 2.607072 | 18.61009677
3836.202 | 2.606745 | 18.59623329
3836.685 | 2.606417 | 18.60510622
3837.167 | 2.606089 | 18.60922169
3837.649 | 2.605762 | 18.58853467
3838.131 | 2.605435 | 18.59020392
3838.613 | 2.605108 | 18.59286527
3839.095 | 2.604781 | 18.58927457
3839.577 | 2.604454 | 18.6076411
3840.059 | 2.604127 | 18.61234533
3840.542 | 2.603799 | 18.60085192
3841.024 | 2.603472 | 18.59070253
3841.506 | 2.603146 | 18.62579027
3841.988 | 2.602819 | 18.61130324
3842.47 | 2.602493 | 18.61928049
3842.952 | 2.602166 | 18.64725553
3843.434 | 2.60184 | 18.63182662
3843.916 | 2.601514 | 18.63733908
3844.398 | 2.601187 | 18.62860571
3844.881 | 2.600861 | 18.64282039
3845.363 | 2.600535 | 18.63727622
3845.845 | 2.600209 | 18.62931848
3846.327 | 2.599883 | 18.61786942
3846.809 | 2.599557 | 18.63105706
3847.291 | 2.599232 | 18.64022084
3847.773 | 2.598906 | 18.60992298
3848.255 | 2.59858 | 18.60223945
3848.738 | 2.598254 | 18.59990571
3849.219 | 2.59793 | 18.59632684
3849.702 | 2.597604 | 18.58875779
3850.184 | 2.597278 | 18.58429582
3850.666 | 2.596953 | 18.57514622
3851.148 | 2.596628 | 18.5726366
3851.63 | 2.596303 | 18.57931665
3852.112 | 2.595979 | 18.59690893
3852.594 | 2.595654 | 18.57853838
3853.076 | 2.595329 | 18.61529822
3853.559 | 2.595004 | 18.63735238
3854.041 | 2.594679 | 18.65291603
3854.523 | 2.594355 | 18.67044381
3855.005 | 2.59403 | 18.68479073
3855.487 | 2.593706 | 18.67419944
3855.969 | 2.593382 | 18.65633161
3856.451 | 2.593058 | 18.67097439
3856.933 | 2.592734 | 18.68106355
3857.416 | 2.592409 | 18.65311538
3857.898 | 2.592085 | 18.64322302
3858.38 | 2.591761 | 18.63307585
3858.862 | 2.591438 | 18.62396021
3859.344 | 2.591114 | 18.61790308
3859.826 | 2.59079 | 18.61434219
3860.308 | 2.590467 | 18.60681405
3860.79 | 2.590143 | 18.62115639
3861.272 | 2.58982 | 18.59783424
3861.755 | 2.589496 | 18.61143117
3862.237 | 2.589173 | 18.62472444
3862.719 | 2.58885 | 18.6286723
3863.201 | 2.588527 | 18.62613222
3863.683 | 2.588204 | 18.60232334
3864.165 | 2.587881 | 18.59897324
3864.647 | 2.587558 | 18.58340845
3865.129 | 2.587236 | 18.59523967
3865.612 | 2.586912 | 18.59094905
3866.094 | 2.58659 | 18.59507618
3866.576 | 2.586268 | 18.58587639
3867.058 | 2.585945 | 18.57696076
3867.54 | 2.585623 | 18.57297478
3868.022 | 2.585301 | 18.56047086
3868.504 | 2.584979 | 18.57097543
3868.986 | 2.584657 | 18.56103561
3869.469 | 2.584334 | 18.57687942
3869.951 | 2.584012 | 18.56500967
3870.433 | 2.58369 | 18.57232802
3870.915 | 2.583369 | 18.57827371
3871.397 | 2.583047 | 18.57274668
3871.879 | 2.582725 | 18.57868407
3872.361 | 2.582404 | 18.58377116
3872.843 | 2.582082 | 18.58274698
3873.325 | 2.581761 | 18.60488802
3873.808 | 2.581439 | 18.61509499
3874.29 | 2.581118 | 18.62641359
3874.772 | 2.580797 | 18.61865452
3875.254 | 2.580476 | 18.62952102
3875.736 | 2.580155 | 18.58862417
3876.218 | 2.579834 | 18.59785057
3876.7 | 2.579514 | 18.61496061
3877.182 | 2.579193 | 18.58424207
3877.665 | 2.578872 | 18.60534185
3878.146 | 2.578552 | 18.59711007
3878.629 | 2.578231 | 18.59357017
3879.111 | 2.57791 | 18.58112106
3879.593 | 2.57759 | 18.57507207
3880.075 | 2.57727 | 18.58192153
3880.557 | 2.57695 | 18.56326694
3881.039 | 2.57663 | 18.57957225
3881.521 | 2.57631 | 18.56119689
3882.003 | 2.57599 | 18.56951045
3882.486 | 2.575669 | 18.5674066
3882.968 | 2.57535 | 18.56279293
3883.45 | 2.57503 | 18.54986701
3883.932 | 2.57471 | 18.53979305
3884.414 | 2.574391 | 18.55524234
3884.896 | 2.574071 | 18.56371853
3885.378 | 2.573752 | 18.55839662
3885.86 | 2.573433 | 18.55445201
3886.343 | 2.573113 | 18.56062516
3886.825 | 2.572794 | 18.57660187
3887.307 | 2.572475 | 18.55626727
3887.789 | 2.572156 | 18.56413724
3888.271 | 2.571837 | 18.54416749
3888.753 | 2.571518 | 18.54514151
3889.235 | 2.5712 | 18.54661014
3889.717 | 2.570881 | 18.53424849
3890.199 | 2.570563 | 18.53034252
3890.682 | 2.570243 | 18.54017287
3891.164 | 2.569925 | 18.53931136
3891.646 | 2.569607 | 18.54536685
3892.128 | 2.569289 | 18.53114791
3892.61 | 2.56897 | 18.55903528
3893.092 | 2.568652 | 18.54513495
3893.574 | 2.568334 | 18.55359114
3894.056 | 2.568016 | 18.54313912
3894.539 | 2.567698 | 18.54436028
3895.021 | 2.56738 | 18.53389845
3895.503 | 2.567063 | 18.51275705
3895.985 | 2.566745 | 18.52372773
3896.467 | 2.566427 | 18.51205476
3896.949 | 2.56611 | 18.49808779
3897.431 | 2.565793 | 18.50503493
3897.913 | 2.565475 | 18.48802969
3898.396 | 2.565158 | 18.49911338
3898.878 | 2.56484 | 18.49584221
3899.36 | 2.564523 | 18.49938939
3899.842 | 2.564206 | 18.48358304
3900.324 | 2.56389 | 18.49608503
3900.806 | 2.563573 | 18.50397263
3901.288 | 2.563256 | 18.52478094
3901.77 | 2.562939 | 18.50514805
3902.252 | 2.562623 | 18.51989319
3902.735 | 2.562306 | 18.5250153
3903.217 | 2.561989 | 18.52091649
3903.699 | 2.561673 | 18.52452075
3904.181 | 2.561357 | 18.51195876
3904.663 | 2.56104 | 18.5116145
3905.145 | 2.560724 | 18.4989636
3905.627 | 2.560408 | 18.49479665
3906.109 | 2.560092 | 18.49402455
3906.592 | 2.559776 | 18.49522227
3907.073 | 2.559461 | 18.48598159
3907.556 | 2.559144 | 18.45977161
3908.038 | 2.558829 | 18.45680267
3908.52 | 2.558513 | 18.45791422
3909.002 | 2.558198 | 18.46546356
3909.484 | 2.557882 | 18.44498945
3909.966 | 2.557567 | 18.460378
3910.448 | 2.557252 | 18.44338704
3910.93 | 2.556937 | 18.44948087
3911.413 | 2.556621 | 18.45316187
3911.895 | 2.556306 | 18.43724822
3912.377 | 2.555991 | 18.44012127
3912.859 | 2.555676 | 18.45672902
3913.341 | 2.555361 | 18.41986095
3913.823 | 2.555047 | 18.42874755
3914.305 | 2.554732 | 18.4284067
3914.787 | 2.554417 | 18.42501706
3915.27 | 2.554102 | 18.40886241
3915.752 | 2.553788 | 18.40296653
3916.234 | 2.553474 | 18.40177721
3916.716 | 2.553159 | 18.39684533
3917.198 | 2.552845 | 18.41309889
3917.68 | 2.552531 | 18.42391431
3918.162 | 2.552217 | 18.40147207
3918.644 | 2.551903 | 18.39272142
3919.126 | 2.551589 | 18.40210217
3919.609 | 2.551275 | 18.38887088
3920.091 | 2.550961 | 18.4038884
3920.573 | 2.550648 | 18.41561209
3921.055 | 2.550334 | 18.38780462
3921.537 | 2.550021 | 18.39107541
3922.019 | 2.549707 | 18.38490097
3922.501 | 2.549394 | 18.40751242
3922.983 | 2.549081 | 18.38544583
3923.466 | 2.548767 | 18.39556381
3923.948 | 2.548454 | 18.41412361
3924.43 | 2.548141 | 18.39948145
3924.912 | 2.547828 | 18.40071552
3925.394 | 2.547515 | 18.38781072
3925.876 | 2.547202 | 18.38054294
3926.358 | 2.54689 | 18.388175
3926.84 | 2.546577 | 18.37606223
3927.323 | 2.546264 | 18.37251262
3927.805 | 2.545951 | 18.37082348
3928.287 | 2.545639 | 18.376079
3928.769 | 2.545327 | 18.36333946
3929.251 | 2.545014 | 18.35137636
3929.733 | 2.544702 | 18.34828937
3930.215 | 2.54439 | 18.35237744
3930.697 | 2.544078 | 18.33925036
3931.179 | 2.543766 | 18.35607298
3931.662 | 2.543454 | 18.35518583
3932.144 | 2.543142 | 18.33247372
3932.626 | 2.54283 | 18.34012942
3933.108 | 2.542519 | 18.33586204
3933.59 | 2.542207 | 18.35219719
3934.072 | 2.541896 | 18.34762067
3934.554 | 2.541584 | 18.34350415
3935.036 | 2.541273 | 18.35319701
3935.519 | 2.540961 | 18.36147484
3936 | 2.54065 | 18.36056184
3936.483 | 2.540339 | 18.35921365
3936.965 | 2.540028 | 18.34793931
3937.447 | 2.539717 | 18.34808227
3937.929 | 2.539406 | 18.34876471
3938.411 | 2.539095 | 18.3391316
3938.893 | 2.538784 | 18.33031203
3939.375 | 2.538474 | 18.32531575
3939.857 | 2.538163 | 18.31495723
3940.34 | 2.537852 | 18.29934937
3940.822 | 2.537542 | 18.30285887
3941.304 | 2.537231 | 18.29691847
3941.786 | 2.536921 | 18.28281831
3942.268 | 2.536611 | 18.29066036
3942.75 | 2.536301 | 18.29017084
3943.232 | 2.535991 | 18.29102671
3943.714 | 2.535681 | 18.26624408
3944.197 | 2.53537 | 18.25917923
3944.679 | 2.535061 | 18.25970141
3945.161 | 2.534751 | 18.26877489
3945.643 | 2.534441 | 18.25409905
3946.125 | 2.534132 | 18.2473716
3946.607 | 2.533822 | 18.25361679
3947.089 | 2.533513 | 18.26617304
3947.571 | 2.533203 | 18.24172749
3948.053 | 2.532894 | 18.25515593
3948.536 | 2.532584 | 18.25144802
3949.018 | 2.532275 | 18.26307198
3949.5 | 2.531966 | 18.26100234
3949.982 | 2.531657 | 18.26780792
3950.464 | 2.531348 | 18.26114392
3950.946 | 2.531039 | 18.25310011
3951.428 | 2.530731 | 18.27221934
3951.91 | 2.530422 | 18.26739117
3952.393 | 2.530113 | 18.27448912
3952.875 | 2.529804 | 18.29122461
3953.357 | 2.529496 | 18.27450526
3953.839 | 2.529187 | 18.27166693
3954.321 | 2.528879 | 18.26654148
3954.803 | 2.528571 | 18.27071728
3955.285 | 2.528263 | 18.27016331
3955.767 | 2.527955 | 18.28767815
3956.25 | 2.527646 | 18.25631034
3956.732 | 2.527338 | 18.27801445
3957.214 | 2.52703 | 18.26539545
3957.696 | 2.526723 | 18.25768024
3958.178 | 2.526415 | 18.25475717
3958.66 | 2.526107 | 18.2680871
3959.142 | 2.5258 | 18.2559841
3959.624 | 2.525492 | 18.25409349
3960.106 | 2.525185 | 18.25564663
3960.589 | 2.524877 | 18.25190211
3961.071 | 2.52457 | 18.25067636
3961.553 | 2.524263 | 18.22795884
3962.035 | 2.523955 | 18.22464819
3962.517 | 2.523648 | 18.2412811
3962.999 | 2.523342 | 18.23411121
3963.481 | 2.523035 | 18.23979226
3963.963 | 2.522728 | 18.22060907
3964.446 | 2.522421 | 18.22553189
3964.927 | 2.522115 | 18.20809055
3965.41 | 2.521807 | 18.21272924
3965.892 | 2.521501 | 18.21097559
3966.374 | 2.521194 | 18.21821466
3966.856 | 2.520888 | 18.22111052
3967.338 | 2.520582 | 18.23304474
3967.82 | 2.520276 | 18.22732063
3968.302 | 2.519969 | 18.21283774
3968.784 | 2.519663 | 18.20271791
3969.267 | 2.519357 | 18.21538132
3969.749 | 2.519051 | 18.22256582
3970.231 | 2.518745 | 18.22297375
3970.713 | 2.518439 | 18.19883665
3971.195 | 2.518134 | 18.21335344
3971.677 | 2.517828 | 18.20037523
3972.159 | 2.517523 | 18.20289117
3972.641 | 2.517217 | 18.20242992
3973.124 | 2.516911 | 18.20554802
3973.606 | 2.516606 | 18.21751035
3974.088 | 2.516301 | 18.21850882
3974.57 | 2.515995 | 18.23076365
3975.052 | 2.51569 | 18.21289357
3975.534 | 2.515385 | 18.20910489
3976.016 | 2.51508 | 18.20531137
3976.498 | 2.514776 | 18.21457343
3976.98 | 2.514471 | 18.22742209
3977.463 | 2.514165 | 18.18950778
3977.945 | 2.513861 | 18.20051647
3978.427 | 2.513556 | 18.17296377
3978.909 | 2.513252 | 18.17695108
3979.391 | 2.512947 | 18.19736271
3979.873 | 2.512643 | 18.20203811
3980.355 | 2.512339 | 18.18145384
3980.837 | 2.512035 | 18.20538854
3981.32 | 2.51173 | 18.17284527
3981.802 | 2.511426 | 18.16298416
3982.284 | 2.511122 | 18.18579028
3982.766 | 2.510818 | 18.17601416
3983.248 | 2.510514 | 18.19674605
3983.73 | 2.51021 | 18.19895226
3984.212 | 2.509907 | 18.19970609
3984.694 | 2.509603 | 18.17287931
3985.177 | 2.509299 | 18.19721213
3985.659 | 2.508995 | 18.1973799
3986.141 | 2.508692 | 18.18982243
3986.623 | 2.508389 | 18.20564647
3987.105 | 2.508085 | 18.2128856
3987.587 | 2.507782 | 18.22807061
3988.069 | 2.507479 | 18.2172311
3988.551 | 2.507176 | 18.21819855
3989.033 | 2.506873 | 18.22809169
3989.516 | 2.50657 | 18.20612917
3989.998 | 2.506267 | 18.22774683
3990.48 | 2.505964 | 18.21764605
3990.962 | 2.505662 | 18.22188454
3991.444 | 2.505359 | 18.21542282
3991.926 | 2.505056 | 18.22966296
3992.408 | 2.504754 | 18.23225937
3992.89 | 2.504452 | 18.2424541
3993.373 | 2.504149 | 18.21440341
3993.854 | 2.503847 | 18.24289454
3994.337 | 2.503544 | 18.25410609
3994.819 | 2.503242 | 18.236726
3995.301 | 2.50294 | 18.25300157
3995.783 | 2.502638 | 18.2587661
3996.265 | 2.502337 | 18.26798353
3996.747 | 2.502035 | 18.26208417
3997.229 | 2.501733 | 18.2666164
3997.711 | 2.501431 | 18.26727797
3998.194 | 2.501129 | 18.2706058
3998.676 | 2.500828 | 18.27389486
3999.158 | 2.500526 | 18.25489097
3999.64 | 2.500225 | 18.30216673
4000.122 | 2.499924 | 18.26850504

## 反射率峰值
波长_μm | 反射率_% | 索引
2.999547 | 18.50190246 | 1
2.99868 | 18.50433915 | 3
2.996947 | 18.52503314 | 7
2.995648 | 18.51676023 | 10
2.994783 | 18.49180689 | 12
2.993919 | 18.5018304 | 14
2.992622 | 18.51036424 | 17
2.990897 | 18.49723307 | 21
2.989603 | 18.5005054 | 24
2.988741 | 18.49940212 | 26
2.98702 | 18.4878736 | 30
2.98616 | 18.4861171 | 32
2.984441 | 18.49300355 | 36
2.983154 | 18.50176731 | 39
2.981438 | 18.49074273 | 43
2.979725 | 18.51660257 | 47
2.978441 | 18.50091306 | 50
2.976305 | 18.52137224 | 55
2.974597 | 18.49925708 | 59
2.973318 | 18.50367517 | 62
2.97204 | 18.51369848 | 65
2.971189 | 18.49467826 | 67
2.969912 | 18.47341759 | 70
2.968637 | 18.45741726 | 73
2.967788 | 18.468917 | 75
2.965666 | 18.47731004 | 80
2.96397 | 18.46937551 | 84
2.963124 | 18.46613646 | 86
2.961855 | 18.45832545 | 89
2.961009 | 18.45141571 | 91
2.960163 | 18.45408217 | 93
2.958897 | 18.46097356 | 96
2.95721 | 18.42407403 | 100
2.955945 | 18.40680232 | 103
2.955103 | 18.42894741 | 105
2.953841 | 18.40326529 | 108
2.953 | 18.40500543 | 110
2.950479 | 18.38390388 | 116
2.94922 | 18.39351268 | 119
2.947544 | 18.38626033 | 123
2.946288 | 18.3668325 | 126
2.945033 | 18.37528015 | 129
2.943779 | 18.35553715 | 132
2.942527 | 18.33658356 | 135
2.941691 | 18.33024375 | 137
2.94044 | 18.33299904 | 140
2.939191 | 18.30491085 | 143
2.938357 | 18.29020209 | 145
2.936694 | 18.28572518 | 149
2.935447 | 18.26759397 | 152
2.934616 | 18.25346916 | 154
2.933371 | 18.26643112 | 157
2.930884 | 18.24093204 | 163
2.929229 | 18.24071659 | 167
2.928401 | 18.22792941 | 169
2.927161 | 18.21057378 | 172
2.92551 | 18.2197739 | 176
2.924686 | 18.21853246 | 178
2.923036 | 18.1981535 | 182
2.92139 | 18.18144857 | 186
2.920156 | 18.19330977 | 189
2.918513 | 18.1742672 | 193
2.917692 | 18.16859127 | 195
2.91687 | 18.16614318 | 197
2.91605 | 18.16291594 | 199
2.914412 | 18.15465079 | 203
2.913592 | 18.13780278 | 205
2.911957 | 18.12136712 | 209
2.910731 | 18.11166487 | 212
2.909506 | 18.13047889 | 215
2.908282 | 18.11614817 | 218
2.906651 | 18.11430226 | 222
2.905023 | 18.10797747 | 226
2.90421 | 18.10585209 | 228
2.90299 | 18.09182016 | 231
2.901366 | 18.09197707 | 235
2.900555 | 18.09922381 | 237
2.899338 | 18.09871878 | 240
2.898528 | 18.08691583 | 242
2.897314 | 18.07363523 | 245
2.896504 | 18.06427875 | 247
2.895291 | 18.07567293 | 250
2.893676 | 18.08050613 | 254
2.892465 | 18.0826406 | 257
2.890853 | 18.07459034 | 261
2.889644 | 18.07342425 | 264
2.888035 | 18.06976126 | 268
2.885223 | 18.05671881 | 275
2.883619 | 18.05039714 | 279
2.881615 | 18.06688629 | 284
2.880815 | 18.06453241 | 286
2.880015 | 18.05977278 | 288
2.878416 | 18.07607151 | 292
2.877618 | 18.05316337 | 294
2.876819 | 18.0579557 | 296
2.875224 | 18.05815518 | 300
2.874029 | 18.05993245 | 303
2.873233 | 18.09086251 | 305
2.871641 | 18.07571149 | 309
2.870449 | 18.08412581 | 312
2.869259 | 18.06866969 | 315
2.868464 | 18.06302285 | 317
2.866087 | 18.08865043 | 323
2.865294 | 18.08478684 | 325
2.864108 | 18.10400439 | 328
2.862922 | 18.09901954 | 331
2.861736 | 18.10573254 | 334
2.860553 | 18.11699682 | 337
2.858975 | 18.11410078 | 341
2.857794 | 18.11540351 | 344
2.85504 | 18.12233923 | 351
2.853077 | 18.17012402 | 356
2.851507 | 18.15524982 | 360
2.850724 | 18.15674689 | 362
2.849549 | 18.17374831 | 365
2.848766 | 18.18570198 | 367
2.847593 | 18.17143678 | 370
2.84603 | 18.1891019 | 374
2.844859 | 18.20424357 | 377
2.844079 | 18.21424337 | 379
2.84213 | 18.21877159 | 384
2.840962 | 18.22547323 | 387
2.840185 | 18.23429885 | 389
2.839019 | 18.21648189 | 392
2.838241 | 18.23536553 | 394
2.837077 | 18.22953797 | 397
2.835913 | 18.26534361 | 400
2.832427 | 18.31761819 | 409
2.831654 | 18.31755288 | 411
2.830881 | 18.31968262 | 413
2.830109 | 18.31716254 | 415
2.828951 | 18.32588361 | 418
2.827794 | 18.34744922 | 421
2.826638 | 18.34759848 | 424
2.825868 | 18.33043022 | 426
2.824713 | 18.35568073 | 429
2.823559 | 18.35814387 | 432
2.822791 | 18.36675143 | 434
2.822022 | 18.39130321 | 436
2.820871 | 18.37220157 | 439
2.818954 | 18.38461622 | 444
2.817423 | 18.38406132 | 448
2.81551 | 18.40314922 | 453
2.813983 | 18.40776342 | 457
2.81322 | 18.42293682 | 459
2.812075 | 18.42935056 | 462
2.810932 | 18.42357862 | 465
2.80979 | 18.44211653 | 468
2.807888 | 18.45853797 | 473
2.807128 | 18.46062588 | 475
2.806368 | 18.47000581 | 477
2.805609 | 18.46820461 | 479
2.804092 | 18.47710576 | 483
2.803334 | 18.5087948 | 485
2.802197 | 18.49516352 | 488
2.800684 | 18.50462871 | 492
2.799928 | 18.50023657 | 494
2.798794 | 18.49247527 | 497
2.798039 | 18.49501574 | 499
2.797285 | 18.49630794 | 501
2.796153 | 18.49494105 | 504
2.795023 | 18.5151115 | 507
2.792765 | 18.52298733 | 513
2.791637 | 18.51642344 | 516
2.790886 | 18.50710984 | 518
2.788635 | 18.5244723 | 524
2.787136 | 18.54712735 | 528
2.786388 | 18.56107216 | 530
2.785639 | 18.54925945 | 532
2.784517 | 18.55304984 | 535
2.783396 | 18.54195466 | 538
2.781903 | 18.54842659 | 542
2.780784 | 18.53168066 | 545
2.780038 | 18.53846943 | 547
2.779293 | 18.53939703 | 549
2.778549 | 18.53786191 | 551
2.777805 | 18.55415444 | 553
2.776689 | 18.56720785 | 556
2.775574 | 18.5742893 | 559
2.77409 | 18.55380771 | 563
2.772606 | 18.57342823 | 567
2.771125 | 18.5798464 | 571
2.770384 | 18.58120984 | 573
2.769275 | 18.59373784 | 576
2.768535 | 18.57448872 | 578
2.767797 | 18.5722949 | 580
2.765951 | 18.54407702 | 585
2.764108 | 18.52076615 | 590
2.763371 | 18.49891473 | 592
2.762268 | 18.51190933 | 595
2.761532 | 18.49527434 | 597
2.760797 | 18.49834585 | 599
2.759695 | 18.49848766 | 602
2.75786 | 18.52222656 | 607
2.756028 | 18.55197576 | 612
2.75493 | 18.55563163 | 615
2.753102 | 18.51525279 | 620
2.751275 | 18.48611537 | 625
2.750546 | 18.47671086 | 627
2.749452 | 18.45460887 | 630
2.747995 | 18.45694933 | 634
2.747267 | 18.4488329 | 636
2.745449 | 18.42989191 | 641
2.744722 | 18.42980758 | 643
2.743633 | 18.41132799 | 646
2.740733 | 18.39903137 | 654
2.739647 | 18.40686042 | 657
2.738923 | 18.39434295 | 659
2.737478 | 18.35725116 | 663
2.736394 | 18.34208284 | 666
2.735672 | 18.35167951 | 668
2.73423 | 18.35815296 | 672
2.733149 | 18.36819758 | 675
2.732069 | 18.37536711 | 678
2.73099 | 18.34147125 | 681
2.729911 | 18.33414343 | 684
2.728834 | 18.31590947 | 687
2.727399 | 18.30002863 | 691
2.724891 | 18.2927992 | 698
2.724175 | 18.28545295 | 700
2.723459 | 18.28679448 | 702
2.722387 | 18.26464457 | 705
2.721673 | 18.25757011 | 707
2.720958 | 18.26666161 | 709
2.720245 | 18.28187118 | 711
2.719175 | 18.26377235 | 714
2.718462 | 18.27536175 | 716
2.717394 | 18.26960555 | 719
2.715971 | 18.24771724 | 723
2.714548 | 18.24253851 | 727
2.713838 | 18.241969 | 729
2.71171 | 18.18659155 | 735
2.710646 | 18.18885656 | 738
2.709584 | 18.19103696 | 741
2.707815 | 18.19203934 | 746
2.707109 | 18.17987387 | 748
2.705343 | 18.15881181 | 753
2.704638 | 18.14613047 | 755
2.70358 | 18.16368756 | 758
2.702523 | 18.17253286 | 761
2.701819 | 18.18716833 | 763
2.701116 | 18.18237276 | 765
2.699709 | 18.18844507 | 769
2.697603 | 18.1146323 | 775
2.696901 | 18.11443471 | 777
2.6962 | 18.09565037 | 779
2.694799 | 18.11206764 | 783
2.693399 | 18.13772983 | 787
2.6927 | 18.15357849 | 789
2.691652 | 18.16798484 | 792
2.690953 | 18.1718936 | 794
2.689906 | 18.16990535 | 797
2.689209 | 18.15438846 | 799
2.687815 | 18.16872644 | 803
2.685727 | 18.17193252 | 809
2.683989 | 18.17545939 | 814
2.683295 | 18.15565576 | 816
2.681907 | 18.13760308 | 820
2.68052 | 18.1213982 | 824
2.679828 | 18.11736144 | 826
2.678444 | 18.13618484 | 830
2.677406 | 18.16277458 | 833
2.67637 | 18.17167644 | 836
2.67568 | 18.17598713 | 838
2.674989 | 18.17560623 | 840
2.673955 | 18.14045347 | 843
2.672576 | 18.11559282 | 847
2.671544 | 18.11774717 | 850
2.669481 | 18.17391381 | 856
2.667764 | 18.19572228 | 861
2.666735 | 18.19183051 | 864
2.665707 | 18.171863 | 867
2.665022 | 18.18416207 | 869
2.663311 | 18.16267296 | 874
2.661603 | 18.19111324 | 879
2.660919 | 18.20366607 | 881
2.659214 | 18.24575407 | 886
2.658532 | 18.26151861 | 888
2.657851 | 18.26463236 | 890
2.65717 | 18.27246443 | 892
2.656489 | 18.28002547 | 894
2.655469 | 18.30050325 | 897
2.65377 | 18.30500444 | 902
2.652752 | 18.30934709 | 905
2.651395 | 18.33993651 | 909
2.650379 | 18.32444809 | 912
2.649702 | 18.31218406 | 914
2.648687 | 18.30898096 | 917
2.647673 | 18.3227891 | 920
2.646997 | 18.30775598 | 922
2.645984 | 18.31489086 | 925
2.644634 | 18.33552037 | 929
2.643286 | 18.36403843 | 933
2.64194 | 18.38738072 | 937
2.640931 | 18.40668616 | 940
2.640258 | 18.40635743 | 942
2.639586 | 18.41469941 | 944
2.637572 | 18.40558108 | 950
2.636566 | 18.4064726 | 953
2.633553 | 18.43715924 | 962
2.631882 | 18.44721147 | 967
2.630881 | 18.46442492 | 970
2.629881 | 18.46105082 | 973
2.629214 | 18.45415198 | 975
2.628214 | 18.45867938 | 978
2.627548 | 18.46970638 | 980
2.62655 | 18.49879569 | 983
2.624888 | 18.52826568 | 988
2.624224 | 18.53812261 | 990
2.622896 | 18.53753048 | 994
2.619915 | 18.59878271 | 1003
2.618923 | 18.60381816 | 1006
2.617601 | 18.61324106 | 1010
2.61661 | 18.60805861 | 1013
2.61595 | 18.61933043 | 1015
2.615291 | 18.62095691 | 1017
2.613972 | 18.60349209 | 1021
2.612984 | 18.58835243 | 1024
2.611668 | 18.56101357 | 1028
2.61101 | 18.57314405 | 1030
2.609368 | 18.59621902 | 1035
2.608384 | 18.61913639 | 1038
2.6074 | 18.63525178 | 1041
2.606089 | 18.60922169 | 1045
2.605108 | 18.59286527 | 1048
2.604127 | 18.61234533 | 1051
2.603146 | 18.62579027 | 1054
2.602166 | 18.64725553 | 1057
2.601514 | 18.63733908 | 1059
2.600861 | 18.64282039 | 1061
2.599232 | 18.64022084 | 1066
2.595979 | 18.59690893 | 1076
2.59403 | 18.68479073 | 1082
2.592734 | 18.68106355 | 1086
2.590143 | 18.62115639 | 1094
2.58885 | 18.6286723 | 1098
2.587236 | 18.59523967 | 1103
2.58659 | 18.59507618 | 1105
2.584979 | 18.57097543 | 1110
2.584334 | 18.57687942 | 1112
2.583369 | 18.57827371 | 1115
2.582404 | 18.58377116 | 1118
2.581118 | 18.62641359 | 1122
2.580476 | 18.62952102 | 1124
2.579514 | 18.61496061 | 1127
2.578872 | 18.60534185 | 1129
2.57727 | 18.58192153 | 1134
2.57663 | 18.57957225 | 1136
2.57599 | 18.56951045 | 1138
2.574071 | 18.56371853 | 1144
2.572794 | 18.57660187 | 1148
2.572156 | 18.56413724 | 1150
2.5712 | 18.54661014 | 1153
2.570243 | 18.54017287 | 1156
2.569607 | 18.54536685 | 1158
2.56897 | 18.55903528 | 1160
2.568334 | 18.55359114 | 1162
2.567698 | 18.54436028 | 1164
2.566745 | 18.52372773 | 1167
2.565793 | 18.50503493 | 1170
2.565158 | 18.49911338 | 1172
2.564523 | 18.49938939 | 1174
2.563256 | 18.52478094 | 1178
2.562306 | 18.5250153 | 1181
2.561673 | 18.52452075 | 1183
2.559776 | 18.49522227 | 1189
2.558198 | 18.46546356 | 1194
2.557567 | 18.460378 | 1196
2.556621 | 18.45316187 | 1199
2.555676 | 18.45672902 | 1202
2.555047 | 18.42874755 | 1204
2.552531 | 18.42391431 | 1212
2.551589 | 18.40210217 | 1215
2.550648 | 18.41561209 | 1218
2.550021 | 18.39107541 | 1220
2.549394 | 18.40751242 | 1222
2.548454 | 18.41412361 | 1225
2.547828 | 18.40071552 | 1227
2.54689 | 18.388175 | 1230
2.545639 | 18.376079 | 1234
2.54439 | 18.35237744 | 1238
2.543766 | 18.35607298 | 1240
2.54283 | 18.34012942 | 1243
2.542207 | 18.35219719 | 1245
2.540961 | 18.36147484 | 1249
2.539406 | 18.34876471 | 1254
2.537542 | 18.30285887 | 1260
2.536611 | 18.29066036 | 1263
2.535991 | 18.29102671 | 1265
2.534751 | 18.26877489 | 1269
2.533513 | 18.26617304 | 1273
2.532894 | 18.25515593 | 1275
2.532275 | 18.26307198 | 1277
2.531657 | 18.26780792 | 1279
2.530731 | 18.27221934 | 1282
2.529804 | 18.29122461 | 1285
2.528571 | 18.27071728 | 1289
2.527955 | 18.28767815 | 1291
2.527338 | 18.27801445 | 1293
2.526107 | 18.2680871 | 1297
2.525185 | 18.25564663 | 1300
2.523648 | 18.2412811 | 1305
2.523035 | 18.23979226 | 1307
2.522421 | 18.22553189 | 1309
2.521807 | 18.21272924 | 1311
2.520582 | 18.23304474 | 1315
2.518745 | 18.22297375 | 1321
2.518134 | 18.21335344 | 1323
2.517523 | 18.20289117 | 1325
2.515995 | 18.23076365 | 1330
2.514471 | 18.22742209 | 1335
2.513861 | 18.20051647 | 1337
2.512643 | 18.20203811 | 1341
2.512035 | 18.20538854 | 1343
2.511122 | 18.18579028 | 1346
2.509907 | 18.19970609 | 1350
2.508995 | 18.1973799 | 1353
2.507782 | 18.22807061 | 1357
2.506873 | 18.22809169 | 1360
2.506267 | 18.22774683 | 1362
2.505662 | 18.22188454 | 1364
2.504452 | 18.2424541 | 1368
2.503544 | 18.25410609 | 1371
2.502337 | 18.26798353 | 1375
2.500828 | 18.27389486 | 1380
2.500225 | 18.30216673 | 1382

## 厚度结果
峰值波长_μm | 干涉级次k | 薄膜厚度_μm | 反射率_%
2.500225 | 3 | 2.083521 | 18.30216673
2.500828 | 2 | 1.250414 | 18.27389486
2.502337 | 1 | 0.4170561 | 18.26798353