## Sheet1
Co/SiO2 | Co | HAP | 乙醇浓度 | 温度 | 乙醇转化率 | C4选择性 | 因变量 | 预测值 | 残差
200 | 1 | 200 | 1.68 | 250 | 2.067169 | 34.05 | 70.38712 | 53.34976 | 17.03736
200 | 1 | 200 | 1.68 | 275 | 5.851721 | 37.43 | 219.0299 | 328.2506 | -109.2207
200 | 1 | 200 | 1.68 | 300 | 14.96889 | 46.94 | 702.6398 | 713.3532 | -10.71343
200 | 1 | 200 | 1.68 | 325 | 19.68136 | 49.7 | 978.1635 | 1208.658 | -230.4941
200 | 1 | 200 | 1.68 | 350 | 36.80102 | 47.21 | 1737.376 | 1814.164 | -76.78789
200 | 2 | 200 | 1.68 | 250 | 4.602997 | 18.07 | 83.17616 | 370.1749 | -286.9987
200 | 2 | 200 | 1.68 | 275 | 17.19554 | 17.28 | 297.1389 | 609.0258 | -311.8869
200 | 2 | 200 | 1.68 | 300 | 38.92225 | 19.6 | 762.876 | 958.0785 | -195.2025
200 | 2 | 200 | 1.68 | 325 | 56.38246 | 30.62 | 1726.431 | 1417.333 | 309.0978
200 | 2 | 200 | 1.68 | 350 | 67.8793 | 39.1 | 2654.08 | 1986.789 | 667.291
200 | 1 | 200 | 0.9 | 250 | 9.669373 | 5.5 | 53.18155 | -88.54419 | 141.7257
200 | 1 | 200 | 0.9 | 275 | 19.23694 | 8.04 | 154.665 | 209.4458 | -54.78087
200 | 1 | 200 | 0.9 | 300 | 29.25023 | 17.01 | 497.5465 | 617.6377 | -120.0912
200 | 1 | 200 | 0.9 | 325 | 37.57919 | 28.72 | 1079.274 | 1136.031 | -56.75711
200 | 1 | 200 | 0.9 | 350 | 48.93704 | 36.85 | 1803.33 | 1764.627 | 38.70333
200 | 1 | 200 | 0.9 | 400 | 83.71338 | 53.43 | 4472.806 | 3352.423 | 1120.383
200 | 1 | 200 | 0.9 | 450 | 86.4097 | 49.9 | 4311.844 | 5381.027 | -1069.183
200 | 0.5 | 200 | 1.68 | 250 | 4.019391 | 9.62 | 38.66654 | -188.6701 | 227.3367
200 | 0.5 | 200 | 1.68 | 275 | 12.09776 | 8.62 | 104.2827 | 104.2556 | 0.02705233
200 | 0.5 | 200 | 1.68 | 300 | 29.47656 | 10.72 | 315.9888 | 507.3832 | -191.3944
200 | 0.5 | 200 | 1.68 | 325 | 43.32562 | 18.89 | 818.421 | 1020.713 | -202.2916
200 | 0.5 | 200 | 1.68 | 350 | 60.46843 | 27.25 | 1647.765 | 1644.244 | 3.520876
200 | 0.5 | 200 | 1.68 | 400 | 88.43934 | 41.02 | 3627.782 | 3221.912 | 405.8702
200 | 2 | 200 | 0.3 | 250 | 14.78718 | 1.96 | 28.98288 | -486.4511 | 515.434
200 | 2 | 200 | 0.3 | 275 | 12.42401 | 6.65 | 82.61967 | -206.75 | 289.3697
200 | 2 | 200 | 0.3 | 300 | 20.80858 | 10.12 | 210.5828 | 183.1528 | 27.42997
200 | 2 | 200 | 0.3 | 325 | 28.34889 | 13.86 | 392.9156 | 683.2575 | -290.3419
200 | 2 | 200 | 0.3 | 350 | 36.81158 | 18.75 | 690.2171 | 1293.564 | -603.3469
200 | 2 | 200 | 0.3 | 400 | 76.01983 | 38.23 | 2906.238 | 2844.782 | 61.45576
200 | 5 | 200 | 1.68 | 250 | 13.3894 | 3.3 | 44.18501 | -17.06703 | 61.25204
200 | 5 | 200 | 1.68 | 275 | 12.78099 | 7.1 | 90.74503 | 113.6342 | -22.88917
200 | 5 | 200 | 1.68 | 300 | 25.47922 | 7.18 | 182.9408 | 354.5372 | -171.5965
200 | 5 | 200 | 1.68 | 350 | 55.75503 | 10.65 | 593.791 | 1166.949 | -573.1577
200 | 5 | 200 | 1.68 | 400 | 83.34762 | 37.33 | 3111.367 | 2420.168 | 691.1989
50 | 1 | 50 | 0.3 | 250 | 19.65629 | 5.75 | 113.0237 | 324.5424 | -211.5187
50 | 1 | 50 | 0.3 | 275 | 29.04496 | 6.56 | 190.5349 | 347.1201 | -156.5852
50 | 1 | 50 | 0.3 | 300 | 39.98437 | 8.84 | 353.4618 | 479.8996 | -126.4378
50 | 1 | 50 | 0.3 | 350 | 58.605 | 18.64 | 1092.397 | 1076.064 | 16.33309
50 | 1 | 50 | 0.3 | 400 | 76.02742 | 33.25 | 2527.912 | 2113.036 | 414.8758
50 | 1 | 50 | 0.9 | 250 | 6.265737 | 5.63 | 35.2761 | 156.5028 | -121.2267
50 | 1 | 50 | 0.9 | 275 | 8.76157 | 8.52 | 74.64858 | 161.3196 | -86.67098
50 | 1 | 50 | 0.9 | 300 | 13.17905 | 13.82 | 182.1344 | 276.3381 | -94.20369
50 | 1 | 50 | 0.9 | 350 | 31.72066 | 25.89 | 821.248 | 836.9807 | -15.73277
50 | 1 | 50 | 0.9 | 400 | 56.11639 | 41.42 | 2324.341 | 1838.431 | 485.9103
50 | 1 | 50 | 2.1 | 250 | 2.053162 | 5.4 | 11.08707 | 23.5589 | -12.47183
50 | 1 | 50 | 2.1 | 275 | 3.002572 | 9.68 | 29.06489 | -7.146187 | 36.21108
50 | 1 | 50 | 2.1 | 300 | 4.729201 | 16.1 | 76.14013 | 72.35054 | 3.78959
50 | 1 | 50 | 2.1 | 350 | 13.39274 | 31.04 | 415.7108 | 561.9494 | -146.2386
50 | 1 | 50 | 2.1 | 400 | 40.79716 | 42.04 | 1715.113 | 1492.356 | 222.7571
50 | 5 | 50 | 2.1 | 250 | 0.319964 | 2.19 | 0.7007211 | 35.87007 | -35.16935
50 | 5 | 50 | 2.1 | 275 | 1.015453 | 1.65 | 1.675498 | -139.0346 | 140.7101
50 | 5 | 50 | 2.1 | 300 | 1.684676 | 2.17 | 3.655746 | -203.7375 | 207.3932
50 | 5 | 50 | 2.1 | 350 | 9.018841 | 3.3 | 29.76218 | -2.537727 | 32.2999
50 | 5 | 50 | 2.1 | 400 | 28.59439 | 10.29 | 294.2363 | 639.4693 | -345.233
50 | 1 | 50 | 1.68 | 250 | 1.441709 | 6.17 | 8.895347 | 39.2804 | -30.38506
50 | 1 | 50 | 1.68 | 275 | 3.47363 | 8.11 | 28.17114 | 21.00796 | 7.163179
50 | 1 | 50 | 1.68 | 300 | 6.914388 | 11.22 | 77.57943 | 112.9373 | -35.35791
50 | 1 | 50 | 1.68 | 350 | 19.9123 | 22.26 | 443.2477 | 627.4015 | -184.1538
50 | 1 | 50 | 1.68 | 400 | 44.53497 | 36.3 | 1616.619 | 1582.673 | 33.94629
67 | 1 | 33 | 1.68 | 250 | 1.346948 | 5.19 | 6.990662 | -120.3616 | 127.3522
67 | 1 | 33 | 1.68 | 275 | 2.305456 | 7.62 | 17.56757 | -142.2939 | 159.8614
67 | 1 | 33 | 1.68 | 300 | 4.066729 | 12.74 | 51.81013 | -54.02434 | 105.8345
67 | 1 | 33 | 1.68 | 350 | 14.63878 | 23.46 | 343.4257 | 453.1202 | -109.6945
67 | 1 | 33 | 1.68 | 400 | 40.04715 | 27.91 | 1117.716 | 1401.072 | -283.3558
33 | 1 | 67 | 1.68 | 250 | 2.492689 | 1.89 | 4.711181 | -144.725 | 149.4362
33 | 1 | 67 | 1.68 | 275 | 5.334835 | 2.55 | 13.60383 | -159.3376 | 172.9414
33 | 1 | 67 | 1.68 | 300 | 10.15204 | 3.61 | 36.64885 | -63.74839 | 100.3972
33 | 1 | 67 | 1.68 | 350 | 24.0319 | 10.83 | 260.2655 | 458.0355 | -197.7701
33 | 1 | 67 | 1.68 | 400 | 53.61526 | 22.3 | 1195.62 | 1420.627 | -225.0065